## NEx06x-A Transmission
NEx06x-A Transmission
|  | Wavelength (nm) | Transmission (%)
|  | 200 | -0.00387
|  | 201 | 0.0002
|  | 202 | 0.0003
|  | 203 | -0.001
Product Raw Data |  | 204 | 0
Absorptive Neutral Density Filters, ARC: 350-700 nm, OD: 0.6 |  | 205 | -0.00161
|  | 206 | 0.000202
Item # | NE06A-A | 207 | 0.00121
| NE506B-A | 208 | -0.00253
| NE06B-A | 209 | 0.000101
DISCLAIMER: The data presented here are typical. Slight variations in performance data will occur from lot to lot. Please contact Technical Support with any questions regarding the use or reliability of this data. |  | 210 | 0.00223
|  | 211 | 0.000608
|  | 212 | -0.00173
|  | 213 | 0.000203
|  | 214 | -0.00102
|  | 215 | 0
This data may be used in publications. However, please cite Thorlabs as the source. |  | 216 | 0.00233
|  | 217 | 0.000305
|  | 218 | -0.000812
Additional Information: |  | 219 | 0.000305
Measurements made at 0° Angle of Incidence |  | 220 | -0.000711
|  | 221 | 0.000711
|  | 222 | 0.00233
|  | 223 | 0
|  | 224 | -0.00173
|  | 225 | -0.000508
|  | 226 | -0.00102
|  | 227 | 0.000813
|  | 228 | 0.00285
|  | 229 | -0.000407
|  | 230 | -0.000714
|  | 231 | 0.00112
|  | 232 | -0.00194
|  | 233 | -0.000205
|  | 234 | 0.00246
|  | 235 | 0
|  | 236 | -0.00113
|  | 237 | -0.000515
|  | 238 | -0.00186
|  | 239 | -0.00031
|  | 240 | 0.00259
|  | 241 | -0.000104
|  | 242 | -0.00156
|  | 243 | -0.00146
|  | 244 | -0.00302
|  | 245 | -0.00073
|  | 246 | 0.00209
|  | 247 | -0.000313
|  | 248 | 0.000418
|  | 249 | 0.00199
|  | 250 | -0.000418
|  | 251 | 0.00198
|  | 252 | 0.0034
|  | 253 | 0
|  | 254 | -0.000625
|  | 255 | -0.00073
|  | 256 | -0.00105
|  | 257 | 0.00125
|  | 258 | 0.00257
|  | 259 | -0.0002625
|  | 260 | 0.0004715
|  | 261 | -5.5e-05
|  | 262 | -0.0011
|  | 263 | 0.00158
|  | 264 | 0.0032
|  | 265 | 0.00184
|  | 266 | 0.00258
|  | 267 | 0.00174
|  | 268 | 0.00021
|  | 269 | 0.00126
|  | 270 | 0.00205
|  | 271 | 0.0011
|  | 272 | 0.00174
|  | 273 | 0.00137
|  | 274 | -0.0001585
|  | 275 | 0.00132
|  | 276 | 0.0029
|  | 277 | 0.00058
|  | 278 | 0.00142
|  | 279 | -0.000211
|  | 280 | -0.00153
|  | 281 | 0.00084
|  | 282 | 0.00274
|  | 283 | 0.000527
|  | 284 | 0.0006835
|  | 285 | 0.00058
|  | 286 | 0.0008985
|  | 287 | 0.001
|  | 288 | 0.00116
|  | 289 | -0.00132
|  | 290 | 0.00175
|  | 291 | 5.5e-05
|  | 292 | -0.00127
|  | 293 | 0.00174
|  | 294 | 0.00285
|  | 295 | -0.000688
|  | 296 | 0.00116
|  | 297 | -0.000845
|  | 298 | -0.00174
|  | 299 | 0.00132
|  | 300 | 0.00232
|  | 301 | -0.000845
|  | 302 | 0.00116
|  | 303 | -0.00095
|  | 304 | -0.00116
|  | 305 | 0.0019
|  | 306 | 0.00401
|  | 307 | -0.000211
|  | 308 | 0.000422
|  | 309 | -0.00169
|  | 310 | -0.00169
|  | 311 | 0.002
|  | 312 | 0.00348
|  | 313 | -0.000316
|  | 314 | 0.00105
|  | 315 | -0.000528
|  | 316 | 0.000527
|  | 317 | 0.002
|  | 318 | 0.0021
|  | 319 | 0.00116
|  | 320 | -0.000736
|  | 321 | 0.00536
|  | 322 | 0.00137
|  | 323 | 0.00158
|  | 324 | 0.00231
|  | 325 | 0.00389
|  | 326 | 0.00462
|  | 327 | 0.0062
|  | 328 | 0.00378
|  | 329 | 0.00652
|  | 330 | 0.01461
|  | 331 | 0.02302
|  | 332 | 0.03362
|  | 333 | 0.04931
|  | 334 | 0.06601
|  | 335 | 0.09427
|  | 336 | 0.13198
|  | 337 | 0.18113
|  | 338 | 0.24238
|  | 339 | 0.31705
|  | 340 | 0.40268
|  | 341 | 0.50965
|  | 342 | 0.63918
|  | 343 | 0.78283
|  | 344 | 0.94856
|  | 345 | 1.13895
|  | 346 | 1.34819
|  | 347 | 1.59057
|  | 348 | 1.86305
|  | 349 | 2.16397
|  | 350 | 2.47807
|  | 351 | 2.82622
|  | 352 | 3.18327
|  | 353 | 3.56261
|  | 354 | 3.96779
|  | 355 | 4.39765
|  | 356 | 4.84359
|  | 357 | 5.31593
|  | 358 | 5.79983
|  | 359 | 6.29855
|  | 360 | 6.81643
|  | 361 | 7.32538
|  | 362 | 7.83324
|  | 363 | 8.34142
|  | 364 | 8.83319
|  | 365 | 9.30888
|  | 366 | 9.7641
|  | 367 | 10.19373
|  | 368 | 10.5522
|  | 369 | 10.83719
|  | 370 | 11.00396
|  | 371 | 11.04199
|  | 372 | 10.97511
|  | 373 | 10.78822
|  | 374 | 10.56305
|  | 375 | 10.36168
|  | 376 | 10.23851
|  | 377 | 10.26051
|  | 378 | 10.45767
|  | 379 | 10.88298
|  | 380 | 11.42834
|  | 381 | 12.08174
|  | 382 | 12.81419
|  | 383 | 13.58695
|  | 384 | 14.37194
|  | 385 | 15.14499
|  | 386 | 15.91422
|  | 387 | 16.67071
|  | 388 | 17.38311
|  | 389 | 18.03451
|  | 390 | 18.66579
|  | 391 | 19.2263
|  | 392 | 19.724
|  | 393 | 20.21992
|  | 394 | 20.63298
|  | 395 | 21.02153
|  | 396 | 21.39262
|  | 397 | 21.70048
|  | 398 | 21.97517
|  | 399 | 22.22676
|  | 400 | 22.43477
|  | 401 | 22.58046
|  | 402 | 22.72308
|  | 403 | 22.80563
|  | 404 | 22.86377
|  | 405 | 22.91006
|  | 406 | 22.94596
|  | 407 | 22.93626
|  | 408 | 22.96313
|  | 409 | 22.94397
|  | 410 | 22.94449
|  | 411 | 22.97019
|  | 412 | 22.99124
|  | 413 | 23.02226
|  | 414 | 23.08168
|  | 415 | 23.13904
|  | 416 | 23.20412
|  | 417 | 23.3023
|  | 418 | 23.41974
|  | 419 | 23.50801
|  | 420 | 23.65703
|  | 421 | 23.76112
|  | 422 | 23.86811
|  | 423 | 24.00648
|  | 424 | 24.12756
|  | 425 | 24.23364
|  | 426 | 24.35408
|  | 427 | 24.44691
|  | 428 | 24.5212
|  | 429 | 24.60112
|  | 430 | 24.64011
|  | 431 | 24.68014
|  | 432 | 24.6934
|  | 433 | 24.67387
|  | 434 | 24.65505
|  | 435 | 24.62294
|  | 436 | 24.61267
|  | 437 | 24.56389
|  | 438 | 24.5653
|  | 439 | 24.56029
|  | 440 | 24.56168
|  | 441 | 24.64023
|  | 442 | 24.70606
|  | 443 | 24.7954
|  | 444 | 24.9321
|  | 445 | 25.05241
|  | 446 | 25.19913
|  | 447 | 25.3838
|  | 448 | 25.55932
|  | 449 | 25.73736
|  | 450 | 25.91615
|  | 451 | 26.07236
|  | 452 | 26.23221
|  | 453 | 26.39996
|  | 454 | 26.54614
|  | 455 | 26.67422
|  | 456 | 26.79713
|  | 457 | 26.89647
|  | 458 | 26.98097
|  | 459 | 27.07359
|  | 460 | 27.13288
|  | 461 | 27.17008
|  | 462 | 27.20932
|  | 463 | 27.20976
|  | 464 | 27.22551
|  | 465 | 27.21953
|  | 466 | 27.20463
|  | 467 | 27.17294
|  | 468 | 27.14341
|  | 469 | 27.09974
|  | 470 | 27.03188
|  | 471 | 26.99823
|  | 472 | 26.94565
|  | 473 | 26.8775
|  | 474 | 26.83668
|  | 475 | 26.74781
|  | 476 | 26.67808
|  | 477 | 26.62971
|  | 478 | 26.55895
|  | 479 | 26.48279
|  | 480 | 26.4302
|  | 481 | 26.34396
|  | 482 | 26.27499
|  | 483 | 26.21815
|  | 484 | 26.1554
|  | 485 | 26.09782
|  | 486 | 26.03688
|  | 487 | 25.97109
|  | 488 | 25.91941
|  | 489 | 25.87353
|  | 490 | 25.82736
|  | 491 | 25.77507
|  | 492 | 25.74441
|  | 493 | 25.70057
|  | 494 | 25.65087
|  | 495 | 25.63646
|  | 496 | 25.60256
|  | 497 | 25.55485
|  | 498 | 25.5498
|  | 499 | 25.50482
|  | 500 | 25.47756
|  | 501 | 25.46494
|  | 502 | 25.45092
|  | 503 | 25.42805
|  | 504 | 25.41837
|  | 505 | 25.39323
|  | 506 | 25.38758
|  | 507 | 25.39645
|  | 508 | 25.39838
|  | 509 | 25.39901
|  | 510 | 25.41925
|  | 511 | 25.42131
|  | 512 | 25.44577
|  | 513 | 25.48029
|  | 514 | 25.49801
|  | 515 | 25.53057
|  | 516 | 25.56577
|  | 517 | 25.57868
|  | 518 | 25.6208
|  | 519 | 25.66093
|  | 520 | 25.70816
|  | 521 | 25.75273
|  | 522 | 25.80276
|  | 523 | 25.84626
|  | 524 | 25.89656
|  | 525 | 25.96348
|  | 526 | 26.02832
|  | 527 | 26.08321
|  | 528 | 26.1424
|  | 529 | 26.20323
|  | 530 | 26.26367
|  | 531 | 26.34826
|  | 532 | 26.4112
|  | 533 | 26.47417
|  | 534 | 26.54888
|  | 535 | 26.59405
|  | 536 | 26.65203
|  | 537 | 26.72459
|  | 538 | 26.7739
|  | 539 | 26.82175
|  | 540 | 26.87522
|  | 541 | 26.90041
|  | 542 | 26.94195
|  | 543 | 26.97942
|  | 544 | 27.00254
|  | 545 | 27.03097
|  | 546 | 27.04738
|  | 547 | 27.05637
|  | 548 | 27.06257
|  | 549 | 27.07269
|  | 550 | 27.07075
|  | 551 | 27.05875
|  | 552 | 27.05111
|  | 553 | 27.02202
|  | 554 | 27.00242
|  | 555 | 26.99191
|  | 556 | 26.95655
|  | 557 | 26.92122
|  | 558 | 26.88153
|  | 559 | 26.82136
|  | 560 | 26.77564
|  | 561 | 26.7234
|  | 562 | 26.65134
|  | 563 | 26.5979
|  | 564 | 26.53748
|  | 565 | 26.46925
|  | 566 | 26.40515
|  | 567 | 26.3225
|  | 568 | 26.23751
|  | 569 | 26.16254
|  | 570 | 26.0934
|  | 571 | 26.01658
|  | 572 | 25.93689
|  | 573 | 25.86167
|  | 574 | 25.7686
|  | 575 | 25.69813
|  | 576 | 25.63089
|  | 577 | 25.54855
|  | 578 | 25.47512
|  | 579 | 25.40762
|  | 580 | 25.33193
|  | 581 | 25.26461
|  | 582 | 25.21513
|  | 583 | 25.15334
|  | 584 | 25.10685
|  | 585 | 25.06616
|  | 586 | 25.00598
|  | 587 | 24.96812
|  | 588 | 24.94829
|  | 589 | 24.92839
|  | 590 | 24.91786
|  | 591 | 24.91136
|  | 592 | 24.89509
|  | 593 | 24.91062
|  | 594 | 24.93354
|  | 595 | 24.94817
|  | 596 | 24.97571
|  | 597 | 24.99987
|  | 598 | 25.02426
|  | 599 | 25.06267
|  | 600 | 25.10697
|  | 601 | 25.14489
|  | 602 | 25.1877
|  | 603 | 25.23122
|  | 604 | 25.26045
|  | 605 | 25.31011
|  | 606 | 25.37
|  | 607 | 25.41098
|  | 608 | 25.45978
|  | 609 | 25.50238
|  | 610 | 25.54161
|  | 611 | 25.5965
|  | 612 | 25.65107
|  | 613 | 25.69259
|  | 614 | 25.74166
|  | 615 | 25.79332
|  | 616 | 25.82756
|  | 617 | 25.86546
|  | 618 | 25.91911
|  | 619 | 25.95101
|  | 620 | 25.98697
|  | 621 | 26.01291
|  | 622 | 26.0228
|  | 623 | 26.0513
|  | 624 | 26.07377
|  | 625 | 26.0878
|  | 626 | 26.10324
|  | 627 | 26.11102
|  | 628 | 26.10546
|  | 629 | 26.10986
|  | 630 | 26.11492
|  | 631 | 26.09774
|  | 632 | 26.09568
|  | 633 | 26.08502
|  | 634 | 26.06249
|  | 635 | 26.05921
|  | 636 | 26.05289
|  | 637 | 26.03571
|  | 638 | 26.0245
|  | 639 | 26.00832
|  | 640 | 25.98217
|  | 641 | 25.98074
|  | 642 | 25.98157
|  | 643 | 25.96906
|  | 644 | 25.9682
|  | 645 | 25.96493
|  | 646 | 25.96187
|  | 647 | 25.96776
|  | 648 | 25.9915
|  | 649 | 25.99805
|  | 650 | 26.02498
|  | 651 | 26.04355
|  | 652 | 26.05991
|  | 653 | 26.1065
|  | 654 | 26.15839
|  | 655 | 26.19738
|  | 656 | 26.25248
|  | 657 | 26.30184
|  | 658 | 26.35504
|  | 659 | 26.43415
|  | 660 | 26.51773
|  | 661 | 26.59132
|  | 662 | 26.68659
|  | 663 | 26.77424
|  | 664 | 26.86737
|  | 665 | 26.98176
|  | 666 | 27.10916
|  | 667 | 27.22922
|  | 668 | 27.36614
|  | 669 | 27.51532
|  | 670 | 27.65072
|  | 671 | 27.81235
|  | 672 | 27.98454
|  | 673 | 28.14806
|  | 674 | 28.33783
|  | 675 | 28.52537
|  | 676 | 28.71208
|  | 677 | 28.91403
|  | 678 | 29.13115
|  | 679 | 29.32651
|  | 680 | 29.54146
|  | 681 | 29.74968
|  | 682 | 29.96157
|  | 683 | 30.18917
|  | 684 | 30.38799
|  | 685 | 30.60055
|  | 686 | 30.8043
|  | 687 | 31.00606
|  | 688 | 31.19086
|  | 689 | 31.40114
|  | 690 | 31.58132
|  | 691 | 31.77095
|  | 692 | 31.94565
|  | 693 | 32.09754
|  | 694 | 32.26349
|  | 695 | 32.41872
|  | 696 | 32.55161
|  | 697 | 32.70629
|  | 698 | 32.84292
|  | 699 | 32.96812
|  | 700 | 33.09092
|  | 701 | 33.18822
|  | 702 | 33.29118
|  | 703 | 33.39577
|  | 704 | 33.48066
|  | 705 | 33.55701
|  | 706 | 33.6444
|  | 707 | 33.70514
|  | 708 | 33.74795
|  | 709 | 33.83153
|  | 710 | 33.87851
|  | 711 | 33.91633
|  | 712 | 33.97032
|  | 713 | 33.98454
|  | 714 | 34.007
|  | 715 | 34.03641
|  | 716 | 34.06158
|  | 717 | 34.06866
|  | 718 | 34.09702
|  | 719 | 34.09495
|  | 720 | 34.07593
|  | 721 | 34.09461
|  | 722 | 34.10188
|  | 723 | 34.07647
|  | 724 | 34.07211
|  | 725 | 34.06223
|  | 726 | 34.03495
|  | 727 | 34.02527
|  | 728 | 33.99688
|  | 729 | 33.9629
|  | 730 | 33.94496
|  | 731 | 33.90837
|  | 732 | 33.86511
|  | 733 | 33.84898
|  | 734 | 33.82133
|  | 735 | 33.7658
|  | 736 | 33.75067
|  | 737 | 33.68586
|  | 738 | 33.64416
|  | 739 | 33.59169
|  | 740 | 33.55421
|  | 741 | 33.49596
|  | 742 | 33.46017
|  | 743 | 33.40139
|  | 744 | 33.3331
|  | 745 | 33.30632
|  | 746 | 33.23424
|  | 747 | 33.18325
|  | 748 | 33.11979
|  | 749 | 33.06075
|  | 750 | 32.98558
|  | 751 | 32.95539
|  | 752 | 32.87552
|  | 753 | 32.79871
|  | 754 | 32.76244
|  | 755 | 32.68237
|  | 756 | 32.61804
|  | 757 | 32.55257
|  | 758 | 32.50868
|  | 759 | 32.41588
|  | 760 | 32.37695
|  | 761 | 32.29372
|  | 762 | 32.20725
|  | 763 | 32.14765
|  | 764 | 32.07569
|  | 765 | 31.99847
|  | 766 | 31.94675
|  | 767 | 31.86419
|  | 768 | 31.78065
|  | 769 | 31.70346
|  | 770 | 31.64757
|  | 771 | 31.56674
|  | 772 | 31.50593
|  | 773 | 31.4028
|  | 774 | 31.33957
|  | 775 | 31.26837
|  | 776 | 31.19104
|  | 777 | 31.10471
|  | 778 | 31.04044
|  | 779 | 30.94599
|  | 780 | 30.87689
|  | 781 | 30.80068
|  | 782 | 30.73463
|  | 783 | 30.65334
|  | 784 | 30.57928
|  | 785 | 30.50158
|  | 786 | 30.41533
|  | 787 | 30.33664
|  | 788 | 30.26137
|  | 789 | 30.18386
|  | 790 | 30.11022
|  | 791 | 30.02888
|  | 792 | 29.9446
|  | 793 | 29.87775
|  | 794 | 29.80309
|  | 795 | 29.70278
|  | 796 | 29.64788
|  | 797 | 29.57374
|  | 798 | 29.47589
|  | 799 | 29.4076
|  | 800 | 29.32571