## NEx20x-A Transmission
NEx20x-A Transmission
|  | Wavelength (nm) | Transmission (%)
|  | 200 | 0.0007746
|  | 201 | 4e-05
|  | 202 | 6e-05
|  | 203 | 0.0002008
Product Raw Data |  | 204 | 0.0003228
Absorptive Neutral Density Filters, ARC: 350-700 nm, OD: 2.0 |  | 205 | 0.0003228
|  | 206 | 4.04e-05
Item # | NE20A-A | 207 | 0.0002428
| NE520B-A | 208 | 0.0005062
| NE20B-A | 209 | 2.02e-05
DISCLAIMER: The data presented here are typical. Slight variations in performance data will occur from lot to lot. Please contact Technical Support with any questions regarding the use or reliability of this data. |  | 210 | 0.000446
|  | 211 | 0.0001216
|  | 212 | 0.000345
|  | 213 | 4.06e-05
|  | 214 | 0.000203
|  | 215 | 0.0002034
This data may be used in publications. However, please cite Thorlabs as the source. |  | 216 | 0.000467
|  | 217 | 6.1e-05
|  | 218 | 0.0001624
Additional Information: |  | 219 | 6.1e-05
Measurements made at 0° Angle of Incidence |  | 220 | 0.0001422
|  | 221 | 0.0001422
|  | 222 | 0.000467
|  | 223 | 0.000344
|  | 224 | 0.0003454
|  | 225 | 0.0001016
|  | 226 | 0.0002032
|  | 227 | 0.0001626
|  | 228 | 0.0005696
|  | 229 | 8.14e-05
|  | 230 | 0.0001428
|  | 231 | 0.0002246
|  | 232 | 0.0003884
|  | 233 | 4.1e-05
|  | 234 | 0.000492
|  | 235 | 0.000226
|  | 236 | 0.0002264
|  | 237 | 0.000103
|  | 238 | 0.0003716
|  | 239 | 6.2e-05
|  | 240 | 0.000518
|  | 241 | 2.08e-05
|  | 242 | 0.0003118
|  | 243 | 0.0002916
|  | 244 | 0.0006044
|  | 245 | 0.000146
|  | 246 | 0.0004174
|  | 247 | 6.26e-05
|  | 248 | 8.36e-05
|  | 249 | 0.0003974
|  | 250 | 2.1e-05
|  | 251 | 0.0003138
|  | 252 | 0.0005442
|  | 253 | 0.0002094
|  | 254 | 0.0004608
|  | 255 | 0.000208
|  | 256 | 0.0002094
|  | 257 | 0.0001048
|  | 258 | 0.0002934
|  | 259 | 0.0001468
|  | 260 | 0.0001048
|  | 261 | 0.0002728
|  | 262 | 0.0001468
|  | 263 | 0.000126
|  | 264 | 0.0003782
|  | 265 | 2.1e-05
|  | 266 | 0.0002314
|  | 267 | 0.0002736
|  | 268 | 0.0003158
|  | 269 | 0.0001052
|  | 270 | 0.0004004
|  | 271 | 8.44e-05
|  | 272 | 0.0003164
|  | 273 | 0.0003586
|  | 274 | 0.0001476
|  | 275 | 0.00019
|  | 276 | 0.0004854
|  | 277 | 6.34e-05
|  | 278 | 0.0004224
|  | 279 | 8.44e-05
|  | 280 | 0.0005492
|  | 281 | 0.0002534
|  | 282 | 0.0002746
|  | 283 | 0.0002324
|  | 284 | 6.34e-05
|  | 285 | 0.0002324
|  | 286 | 0.0002536
|  | 287 | 6.34e-05
|  | 288 | 0.0003592
|  | 289 | 0.0004648
|  | 290 | 0.0006976
|  | 291 | 0.0004228
|  | 292 | 0.000317
|  | 293 | 0.000169
|  | 294 | 0.0004228
|  | 295 | 0.0002536
|  | 296 | 0.000296
|  | 297 | 0.0003182
|  | 298 | 0.0003382
|  | 299 | 0.000148
|  | 300 | 0.0004392
|  | 301 | 0.0001882
|  | 302 | 0.0004602
|  | 303 | 0.0002092
|  | 304 | 0.0001046
|  | 305 | 0.0002094
|  | 306 | 0.0001256
|  | 307 | 0.0004188
|  | 308 | 0.0004816
|  | 309 | 4.18e-05
|  | 310 | 0.0003564
|  | 311 | 6.3e-05
|  | 312 | 0.0002936
|  | 313 | 0.0003358
|  | 314 | 0.0004198
|  | 315 | 8.4e-05
|  | 316 | 0.0003154
|  | 317 | 0.0002734
|  | 318 | 4.2e-05
|  | 319 | 0.0003578
|  | 320 | 0.0006526
|  | 321 | 0.0001684
|  | 322 | 0.0001686
|  | 323 | 2.1e-05
|  | 324 | 0.0003372
|  | 325 | 0.0002952
|  | 326 | 0.0006114
|  | 327 | 6.32e-05
|  | 328 | 0.0003166
|  | 329 | 0.0001266
|  | 330 | 4.22e-05
|  | 331 | 0.0005908
|  | 332 | 0.0007808
|  | 333 | 8.44e-05
|  | 334 | 0.0003166
|  | 335 | 0.000168
|  | 336 | 0.0001688
|  | 337 | 0.0004434
|  | 338 | 0.00057
|  | 339 | 2.12e-05
|  | 340 | 0.000359
|  | 341 | 8.44e-05
|  | 342 | 0.0005046
|  | 343 | 0.0005068
|  | 344 | 0.000528
|  | 345 | 0.0004434
|  | 346 | 0.0001478
|  | 347 | 4.22e-05
|  | 348 | 0.00019
|  | 349 | 0.0002322
|  | 350 | 0.0002534
|  | 351 | 0.0001478
|  | 352 | 0.0005494
|  | 353 | 4.22e-05
|  | 354 | 0.000169
|  | 355 | 0.0002744
|  | 356 | 0.0002746
|  | 357 | 0.0001056
|  | 358 | 0.0006124
|  | 359 | 0.0001268
|  | 360 | 0.0002112
|  | 361 | 0.000211
|  | 362 | 0.0001266
|  | 363 | 0.00019
|  | 364 | 0.000718
|  | 365 | 0.00019
|  | 366 | 0.0002954
|  | 367 | 0.0001266
|  | 368 | 0.0003578
|  | 369 | 0.0003366
|  | 370 | 0.0001682
|  | 371 | 8.42e-05
|  | 372 | 0.00061
|  | 373 | 0.0001472
|  | 374 | 0.0002944
|  | 375 | 0.0005468
|  | 376 | 2.1e-05
|  | 377 | 0.0001892
|  | 378 | 0.0001894
|  | 379 | 6.3e-05
|  | 380 | 0.0003364
|  | 381 | 0.0006098
|  | 382 | 0.0001682
|  | 383 | 0.000588
|  | 384 | 0.0005888
|  | 385 | 0.0001052
|  | 386 | 0.0004836
|  | 387 | 0.0003154
|  | 388 | 0.0001892
|  | 389 | 0.0002522
|  | 390 | 0.0003152
|  | 391 | 0.000246
|  | 392 | 0.0002522
|  | 393 | 0.0008192
|  | 394 | 0.0004622
|  | 395 | 0.0009664
|  | 396 | 0.0013
|  | 397 | 0.0021
|  | 398 | 0.00307
|  | 399 | 0.00456
|  | 400 | 0.00642
|  | 401 | 0.00825
|  | 402 | 0.01043
|  | 403 | 0.0132
|  | 404 | 0.0175
|  | 405 | 0.02172
|  | 406 | 0.02614
|  | 407 | 0.03282
|  | 408 | 0.03945
|  | 409 | 0.04749
|  | 410 | 0.05696
|  | 411 | 0.06676
|  | 412 | 0.07666
|  | 413 | 0.08811
|  | 414 | 0.10005
|  | 415 | 0.11232
|  | 416 | 0.12512
|  | 417 | 0.1372
|  | 418 | 0.14812
|  | 419 | 0.15661
|  | 420 | 0.16136
|  | 421 | 0.16247
|  | 422 | 0.16004
|  | 423 | 0.15397
|  | 424 | 0.14588
|  | 425 | 0.13975
|  | 426 | 0.13524
|  | 427 | 0.1357
|  | 428 | 0.14212
|  | 429 | 0.15474
|  | 430 | 0.17286
|  | 431 | 0.1967
|  | 432 | 0.2246
|  | 433 | 0.25592
|  | 434 | 0.28984
|  | 435 | 0.32556
|  | 436 | 0.36465
|  | 437 | 0.40528
|  | 438 | 0.44474
|  | 439 | 0.48347
|  | 440 | 0.52081
|  | 441 | 0.55542
|  | 442 | 0.58956
|  | 443 | 0.62206
|  | 444 | 0.6515
|  | 445 | 0.67856
|  | 446 | 0.70468
|  | 447 | 0.72782
|  | 448 | 0.74857
|  | 449 | 0.76823
|  | 450 | 0.78296
|  | 451 | 0.79468
|  | 452 | 0.80482
|  | 453 | 0.81049
|  | 454 | 0.81598
|  | 455 | 0.81911
|  | 456 | 0.81996
|  | 457 | 0.82065
|  | 458 | 0.82036
|  | 459 | 0.81936
|  | 460 | 0.81938
|  | 461 | 0.82081
|  | 462 | 0.8224
|  | 463 | 0.82464
|  | 464 | 0.82781
|  | 465 | 0.83248
|  | 466 | 0.83829
|  | 467 | 0.84661
|  | 468 | 0.85451
|  | 469 | 0.86315
|  | 470 | 0.87289
|  | 471 | 0.88219
|  | 472 | 0.89202
|  | 473 | 0.90364
|  | 474 | 0.91308
|  | 475 | 0.9222
|  | 476 | 0.9316
|  | 477 | 0.93904
|  | 478 | 0.94661
|  | 479 | 0.95285
|  | 480 | 0.95685
|  | 481 | 0.95963
|  | 482 | 0.95991
|  | 483 | 0.95797
|  | 484 | 0.95732
|  | 485 | 0.95512
|  | 486 | 0.95173
|  | 487 | 0.94801
|  | 488 | 0.9474
|  | 489 | 0.9469
|  | 490 | 0.94818
|  | 491 | 0.95329
|  | 492 | 0.95951
|  | 493 | 0.96631
|  | 494 | 0.978
|  | 495 | 0.98928
|  | 496 | 1.0028
|  | 497 | 1.01898
|  | 498 | 1.03381
|  | 499 | 1.0492
|  | 500 | 1.06616
|  | 501 | 1.08045
|  | 502 | 1.09651
|  | 503 | 1.1114
|  | 504 | 1.12449
|  | 505 | 1.13678
|  | 506 | 1.14805
|  | 507 | 1.15744
|  | 508 | 1.16677
|  | 509 | 1.17438
|  | 510 | 1.17925
|  | 511 | 1.1842
|  | 512 | 1.18731
|  | 513 | 1.1886
|  | 514 | 1.18892
|  | 515 | 1.18851
|  | 516 | 1.18606
|  | 517 | 1.18284
|  | 518 | 1.17976
|  | 519 | 1.1752
|  | 520 | 1.17086
|  | 521 | 1.16622
|  | 522 | 1.16049
|  | 523 | 1.15452
|  | 524 | 1.14896
|  | 525 | 1.14278
|  | 526 | 1.13622
|  | 527 | 1.13076
|  | 528 | 1.12369
|  | 529 | 1.11678
|  | 530 | 1.11132
|  | 531 | 1.10387
|  | 532 | 1.09814
|  | 533 | 1.09236
|  | 534 | 1.08592
|  | 535 | 1.08006
|  | 536 | 1.07561
|  | 537 | 1.06962
|  | 538 | 1.06391
|  | 539 | 1.05964
|  | 540 | 1.05518
|  | 541 | 1.05116
|  | 542 | 1.04755
|  | 543 | 1.04367
|  | 544 | 1.04012
|  | 545 | 1.03776
|  | 546 | 1.03502
|  | 547 | 1.03171
|  | 548 | 1.02917
|  | 549 | 1.02646
|  | 550 | 1.02413
|  | 551 | 1.0226
|  | 552 | 1.02065
|  | 553 | 1.01837
|  | 554 | 1.01847
|  | 555 | 1.01661
|  | 556 | 1.01601
|  | 557 | 1.01657
|  | 558 | 1.01642
|  | 559 | 1.01753
|  | 560 | 1.01815
|  | 561 | 1.01907
|  | 562 | 1.02124
|  | 563 | 1.02328
|  | 564 | 1.02562
|  | 565 | 1.02814
|  | 566 | 1.03113
|  | 567 | 1.03416
|  | 568 | 1.03743
|  | 569 | 1.04134
|  | 570 | 1.0453
|  | 571 | 1.04887
|  | 572 | 1.05383
|  | 573 | 1.05778
|  | 574 | 1.06305
|  | 575 | 1.06932
|  | 576 | 1.07428
|  | 577 | 1.08054
|  | 578 | 1.08657
|  | 579 | 1.09143
|  | 580 | 1.09816
|  | 581 | 1.10521
|  | 582 | 1.11129
|  | 583 | 1.11749
|  | 584 | 1.12404
|  | 585 | 1.12952
|  | 586 | 1.13503
|  | 587 | 1.14103
|  | 588 | 1.14604
|  | 589 | 1.1505
|  | 590 | 1.15601
|  | 591 | 1.15949
|  | 592 | 1.16251
|  | 593 | 1.1665
|  | 594 | 1.16824
|  | 595 | 1.17058
|  | 596 | 1.17329
|  | 597 | 1.17313
|  | 598 | 1.17385
|  | 599 | 1.17458
|  | 600 | 1.17394
|  | 601 | 1.17352
|  | 602 | 1.17219
|  | 603 | 1.16969
|  | 604 | 1.16777
|  | 605 | 1.16554
|  | 606 | 1.16207
|  | 607 | 1.15859
|  | 608 | 1.15416
|  | 609 | 1.14891
|  | 610 | 1.14404
|  | 611 | 1.13853
|  | 612 | 1.13206
|  | 613 | 1.12654
|  | 614 | 1.12076
|  | 615 | 1.11347
|  | 616 | 1.10677
|  | 617 | 1.10026
|  | 618 | 1.09226
|  | 619 | 1.08489
|  | 620 | 1.07738
|  | 621 | 1.07007
|  | 622 | 1.06238
|  | 623 | 1.0547
|  | 624 | 1.04746
|  | 625 | 1.03984
|  | 626 | 1.03328
|  | 627 | 1.02625
|  | 628 | 1.0189
|  | 629 | 1.0122
|  | 630 | 1.00532
|  | 631 | 0.99951
|  | 632 | 0.9944
|  | 633 | 0.98902
|  | 634 | 0.98457
|  | 635 | 0.98008
|  | 636 | 0.97563
|  | 637 | 0.9726
|  | 638 | 0.97009
|  | 639 | 0.96794
|  | 640 | 0.96665
|  | 641 | 0.96559
|  | 642 | 0.96504
|  | 643 | 0.96612
|  | 644 | 0.96769
|  | 645 | 0.96858
|  | 646 | 0.97025
|  | 647 | 0.97288
|  | 648 | 0.97521
|  | 649 | 0.97846
|  | 650 | 0.98188
|  | 651 | 0.98518
|  | 652 | 0.98906
|  | 653 | 0.99221
|  | 654 | 0.99548
|  | 655 | 0.99951
|  | 656 | 1.00364
|  | 657 | 1.00716
|  | 658 | 1.01174
|  | 659 | 1.01701
|  | 660 | 1.02036
|  | 661 | 1.02429
|  | 662 | 1.02897
|  | 663 | 1.03295
|  | 664 | 1.03731
|  | 665 | 1.04136
|  | 666 | 1.04497
|  | 667 | 1.04917
|  | 668 | 1.05298
|  | 669 | 1.05573
|  | 670 | 1.0587
|  | 671 | 1.06137
|  | 672 | 1.06337
|  | 673 | 1.06573
|  | 674 | 1.06755
|  | 675 | 1.06788
|  | 676 | 1.06935
|  | 677 | 1.07032
|  | 678 | 1.06984
|  | 679 | 1.07042
|  | 680 | 1.07044
|  | 681 | 1.06982
|  | 682 | 1.06966
|  | 683 | 1.06811
|  | 684 | 1.0667
|  | 685 | 1.06582
|  | 686 | 1.06461
|  | 687 | 1.06365
|  | 688 | 1.06247
|  | 689 | 1.06066
|  | 690 | 1.05931
|  | 691 | 1.05876
|  | 692 | 1.05806
|  | 693 | 1.0575
|  | 694 | 1.05725
|  | 695 | 1.05705
|  | 696 | 1.05709
|  | 697 | 1.0583
|  | 698 | 1.05984
|  | 699 | 1.06056
|  | 700 | 1.06314
|  | 701 | 1.06569
|  | 702 | 1.068
|  | 703 | 1.07219
|  | 704 | 1.07601
|  | 705 | 1.08
|  | 706 | 1.08548
|  | 707 | 1.09057
|  | 708 | 1.09646
|  | 709 | 1.1039
|  | 710 | 1.11114
|  | 711 | 1.11909
|  | 712 | 1.12786
|  | 713 | 1.13696
|  | 714 | 1.14666
|  | 715 | 1.15792
|  | 716 | 1.17017
|  | 717 | 1.18314
|  | 718 | 1.19694
|  | 719 | 1.21092
|  | 720 | 1.22597
|  | 721 | 1.2431
|  | 722 | 1.26015
|  | 723 | 1.27708
|  | 724 | 1.29686
|  | 725 | 1.31679
|  | 726 | 1.3366
|  | 727 | 1.35954
|  | 728 | 1.38223
|  | 729 | 1.40439
|  | 730 | 1.42942
|  | 731 | 1.45267
|  | 732 | 1.47622
|  | 733 | 1.5008
|  | 734 | 1.52513
|  | 735 | 1.54987
|  | 736 | 1.57456
|  | 737 | 1.59925
|  | 738 | 1.62316
|  | 739 | 1.64735
|  | 740 | 1.67038
|  | 741 | 1.69422
|  | 742 | 1.71642
|  | 743 | 1.73673
|  | 744 | 1.75756
|  | 745 | 1.77704
|  | 746 | 1.79674
|  | 747 | 1.81695
|  | 748 | 1.83551
|  | 749 | 1.85186
|  | 750 | 1.86856
|  | 751 | 1.88273
|  | 752 | 1.89648
|  | 753 | 1.91159
|  | 754 | 1.92503
|  | 755 | 1.93638
|  | 756 | 1.94799
|  | 757 | 1.95816
|  | 758 | 1.96791
|  | 759 | 1.97853
|  | 760 | 1.98653
|  | 761 | 1.99277
|  | 762 | 1.99941
|  | 763 | 2.006
|  | 764 | 2.01081
|  | 765 | 2.0162
|  | 766 | 2.02178
|  | 767 | 2.02529
|  | 768 | 2.02843
|  | 769 | 2.03044
|  | 770 | 2.03175
|  | 771 | 2.03496
|  | 772 | 2.03717
|  | 773 | 2.03679
|  | 774 | 2.03753
|  | 775 | 2.03635
|  | 776 | 2.03546
|  | 777 | 2.03603
|  | 778 | 2.03476
|  | 779 | 2.03329
|  | 780 | 2.03171
|  | 781 | 2.02821
|  | 782 | 2.02675
|  | 783 | 2.02511
|  | 784 | 2.02186
|  | 785 | 2.01798
|  | 786 | 2.01447
|  | 787 | 2.01106
|  | 788 | 2.00711
|  | 789 | 2.00384
|  | 790 | 1.99966
|  | 791 | 1.99427
|  | 792 | 1.99043
|  | 793 | 1.98472
|  | 794 | 1.97941
|  | 795 | 1.97585
|  | 796 | 1.97092
|  | 797 | 1.96377
|  | 798 | 1.95914
|  | 799 | 1.95174
|  | 800 | 1.94711
|  | 801 | 1.94168
|  | 802 | 1.93586
|  | 803 | 1.9294
|  | 804 | 1.92359
|  | 805 | 1.91608
|  | 806 | 1.90992
|  | 807 | 1.90401
|  | 808 | 1.89756
|  | 809 | 1.89053
|  | 810 | 1.88334
|  | 811 | 1.87631
|  | 812 | 1.86962
|  | 813 | 1.86441
|  | 814 | 1.85625
|  | 815 | 1.84852
|  | 816 | 1.84272
|  | 817 | 1.83444
|  | 818 | 1.82727
|  | 819 | 1.82085
|  | 820 | 1.81243
|  | 821 | 1.80514
|  | 822 | 1.79845
|  | 823 | 1.78943
|  | 824 | 1.78271
|  | 825 | 1.77704
|  | 826 | 1.7689
|  | 827 | 1.76145
|  | 828 | 1.75239
|  | 829 | 1.74437
|  | 830 | 1.73794
|  | 831 | 1.73093
|  | 832 | 1.72309
|  | 833 | 1.71545
|  | 834 | 1.7083
|  | 835 | 1.69974
|  | 836 | 1.69259
|  | 837 | 1.68674
|  | 838 | 1.67752
|  | 839 | 1.67006
|  | 840 | 1.6631
|  | 841 | 1.65448
|  | 842 | 1.64696
|  | 843 | 1.64119
|  | 844 | 1.63328
|  | 845 | 1.6245
|  | 846 | 1.61769
|  | 847 | 1.6099
|  | 848 | 1.60256
|  | 849 | 1.59538
|  | 850 | 1.58793